## Sheet1
Entry_ID | Include in final draft? | Verified | Reliability | Indirect Reliability score (Special Penalty: -2) | Low Reliability Score | Missing Confirmed Critical Range | Missing Particle Diameter of Stationary Phase | Missing Pore Size of Stationary Phase | Missing Column Dimensions of Stationary Phase | Unknown Stationary Phase phase (normal, reverse, etc.) | Unable to Access Paper (by our team at the point of this publication) | Had to be Translated to English | Critical Conditions Present in Only One Paper | Quality Score | Reference | Polymer | Alternate Polymer Names | End Groups | Polymer Notes | Used Sample Range Low (kD) | Used Sample Range High (kD) | Critical Range Low (kD) | Critical Range High (kD) | Solvents | Solvent Descriptors | Solvent Ratio | Solvent Ratio Unit | Stationary Phase | Manufacturer | Base Material | Base Material Modification | Phase | Particle diameter (μm) | Pore size (°A) | Column dimension (cm) | Number of Columns | Temperature (Celsius) | Pressure (atm) | Flow Rate (mL/min) | Injection Volume (μL) | Injected Polymer Concentration (g/L) | Injected Polymer Solvent Solution | Detector | Analytical Application | Comments | Figure(s) | Reviewer Notes | Duplicates
P00005008 | Yes | Yes | Excellent | FALSE | FALSE | FALSE | FALSE | FALSE | FALSE | FALSE | FALSE | FALSE | FALSE | 10 | 95, 112, 107 | Poly(ethylene glycol) | PEG |  |  | 0.2 | 20 | 0.2 | 20 | Water, Acetonitrile | N, S | 56.0,44.0 | vol | Nucleosil C18 | Macherey-Nagel | Silica | C18 | Reverse | 5 | 100 | 25x0.4 | 1 | 25 |  | 0.75 | 20 | 10 |  | ELSD, RI |  | Flow Rate: 0.5-1 ml/min; Solvent Ratio: 54-58% Water | Figure 1 (Reference 1); Figure 6 (Reference 2); Figure 2 (Reference 3) |  | P00000046, P00000052, P00000181
P00005040 | Yes | Yes | Good | FALSE | FALSE | FALSE | FALSE | FALSE | FALSE | FALSE | FALSE | FALSE | FALSE | 10 | 374, 346 | Poly(ethylene glycol) | mPEG, PEG | CH3, OH; Typical |  | 0.6 | 0.9 | 0.6 | 0.9 | Acetone, Water |  | 32, 68 | vol | Synergi Fusion RP | Phenomenex | Silica | C18 | Reverse | 4 | 80 | 25x0.46 | 1 | 25 |  | 0.5 | [5 empty] | Conditions work for Synergi MAX RP as well; Conditions work for both end group pairs | Figure 1 (Reference 1) ; Figure 2 (Reference 2) |  | P00002028, P00003116
P00005038 | Yes | Yes | Indirect | TRUE | FALSE | FALSE | TRUE | FALSE | FALSE | FALSE | FALSE | FALSE | FALSE | 7 | 366, 367 | Poly(ethylene glycol) | mPEG, PEG, PEG-MME | CH3, OH; Typical |  | 0.4 | 3.5 | 0.4 | 1.2 | Methanol, Water |  | 81, 19 | wt | Nucleosil C18 | Knauer | Silica | C18 | Reverse |  | 100 | 25x0.46 | 1 | 25 |  | 2 | 50 |  |  | ELSD |  | Conditions work for both end group pairs | Figure 6 (Reference 1); Figure 1 (Reference 2) |  | P00002008, P00002010
P00005065 | Yes | Yes | Excellent | FALSE | FALSE | FALSE | FALSE | FALSE | FALSE | FALSE | FALSE | FALSE | FALSE | 10 | 366, 285, 265, 328 | Poly(ethylene glycol) | PEG |  |  | 1.2 | 40 | 1.2 | 40 | Methanol, Water |  | 82.5, 17.5 | vol | Nucleosil C18 | Knauer | Silica | C18 | Reverse | 5 | 300 | 25x0.46 | 1 | 35 |  | 1.25 | 10 | 1.5 |  | UV, VIS, ELSD |  | Conditions work for Juptier C18 from Phenomenex as well; Flow Rate: 0.5-2 ml/min | Figure 9 (Reference 1); Figure 7 (Reference 2); Figure 4 (Reference 3); Figure 6 (Reference 4) |  | P00003030, P00002029, P00003180, P00002009
P00005075 | Yes | Yes | Good | FALSE | FALSE | FALSE | FALSE | FALSE | FALSE | FALSE | FALSE | FALSE | FALSE | 10 | 337, 327 | Poly(ethylene glycol) | PEG |  |  | 0.3 | 2 | 0.3 | 2 | Methanol, Water |  | 82, 18 | vol | Synergi Fusion RP | Phenomenex | Silica | C18 | Reverse | 4 | 80 | 25x0.46 | 1 | 25 |  | 0.5 |  |  |  | DAD, ELSD |  |  | Figure 1 (ref 1) |  | P00003111, P00003179
P00005039 | Yes | Yes | Excellent | FALSE | FALSE | FALSE | FALSE | FALSE | FALSE | FALSE | FALSE | FALSE | FALSE | 10 | 262, 368, 274 | Poly(ethylene glycol) | mPEG, PEG, PEG-MME | CH3, OH |  | 0.2 | 2 | 0.2 | 2 | Methanol, Water |  | 88.8, 11.2 | vol | Equisil C18 | Cluzeau | Silica | C18 | Reverse | 5 | 100 | 15x0.4 | 1 | 25 |  | 1 | 20 |  |  | ESI-MS |  | Solvent Additive: 1mM LiCl | Figure 1 (Reference 1); Figure 1 (Reference 2); Figure 1 (Reference 3) |  | P00002016, P00002017, P00002018
P00005067 | Yes | Yes | Excellent | FALSE | FALSE | FALSE | FALSE | FALSE | FALSE | FALSE | FALSE | FALSE | FALSE | 10 | 233, 301 | Poly(ethylene glycol) | PEG |  |  | 0.7 | 120 | 0.7 | 50 | Tetrahydrofuran, Dimethylformamide |  | 96.75, 3.25 | vol | Nucleosil Si | Macherey-Nagel | Silica | No Modifications | Normal | 5 | 300 | 25x0.46 | 1 | 30 |  | 0.5 | 60 | 6.5 |  | UV, ELSD |  | Inj Polymer Concentration: 3-10 g/L; Solvent Ratio: 96-97.5% Tetrahydrofuran; Inj Volume: 20-100 μL; Conditions work for Perfectsil Si from MZ Analysentechnik as well | Figure 10a (Reference 1); Figure 8, Figure 7 (Reference 2) |  | P00003065, P00003146
P00005085 | Yes | Yes | Good | FALSE | FALSE | FALSE | FALSE | FALSE | TRUE | FALSE | FALSE | FALSE | FALSE | 9 | 232, 364 | Poly(ethylene glycol) | mPEG, PEG, PEG-MME | CH3, OH; Typical |  | 0.6 | 4 | 0.6 | 4 | Acetone, Water |  | 27, 73 | wt | Novapak C18 | Waters | Silica | C18 | Reverse | 4 | 60 | 30x0.39 | 1 | 25 |  | 0.5 | 35 |  |  | RI |  | Solvent Ratio: 26-28% Acetone; Inj Volume: 20-50 μL; Conditions work for both end group pairs | Table 2 (Reference 1); Figure 2 (Reference 2) |  | P00004001, P00004030
P00005086 | Yes | Yes | Good | FALSE | FALSE | FALSE | FALSE | FALSE | FALSE | FALSE | FALSE | FALSE | FALSE | 10 | 232, 364 | Poly(ethylene glycol) | mPEG, PEG, PEG-MME | CH3, OH; Typical |  | 0.6 | 4 | 0.6 | 4 | Acetone, Water |  | 90.5, 9.5 | wt | Novapak C18 | Waters | Silica | C18 | Reverse | 4 | 60 | 30x0.39 | 1 | 25 |  | 0.5 | 35 |  |  | RI |  | Solvent Ratio: 90-91% Acetone; Inj Volume: 20-50 μL; Conditions work for both end group pairs | Table 2 (Reference 1); Figure 2 (Reference 2) |  | P00004002, P00004031
P00005091 | Yes | Yes | Good | FALSE | FALSE | FALSE | FALSE | FALSE | FALSE | FALSE | FALSE | FALSE | FALSE | 10 | 232, 364 | Poly(ethylene glycol) | mPEG, PEG, PEG-MME | CH3, OH; Typical |  | 0.6 | 4 | 0.6 | 4 | Methanol, Water |  | 79, 21 | wt | Novapak C18 | Waters | Silica | C18 | Reverse | 4 | 60 | 30x0.39 | 1 | 25 |  | 0.5 | 35 |  |  | RI, UV |  | Inj Volume: 20-50 μL; Conditions work for both end group pairs | Table 2 (Reference 1); Figure 7 (Reference 2) |  | P00004034, P00004000
P00005088 | Yes | Yes | Excellent | FALSE | FALSE | FALSE | FALSE | FALSE | FALSE | FALSE | FALSE | FALSE | FALSE | 10 | 201, 321, 251, 277, 232 | Poly(ethylene glycol) | mPEG, PEG, PEG-MME | CH3, OH |  | 0.2 | 5 | 0.2 | 5 | Acetone, Water | S, S | 77.12, 22.88 | wt | Nucleosil Diol | Macherey-Nagel | Silica | OH | Normal | 5 | 100 | 25x0.46 | 1 | 25 |  | 0.5 | 35 | 6.5 |  | ELSD, Density | characerize copolymers | Inj Polymer Concentration: 3-10 g/L; Solvent Ratio: 77.01-78.54% Acetone; Inj Volume: 20-50 μL | Figure 3 (Reference 1); Figure 8 (Reference 3); Table 2 (Reference 5) |  | P00004016, P00002004, P00004003, P00002006, P00002011, P00001001
P00005084 | Yes | Yes | Low | FALSE | TRUE | FALSE | FALSE | FALSE | FALSE | FALSE | FALSE | FALSE | FALSE | 9 | 124, 322 | Poly(ethylene glycol) | PEG |  |  | 1.5 | 8 | 1.5 | 8 | Water, Acetonitrile | N, S | 53.0,47.0 | vol | Luna C18 | Phenomenex | Silica | C18 | Reverse | 5 | 100 | 25x0.46 | 1 | 37 |  | 0.5 | 10 | 1 |  | RI, UV, VIS, MAL-DI-TOF-MS |  |  | Figure 3 (Reference 1); Figure S2 (Reference 2) |  | P00003177, P00000123
P00005016 | Yes | Yes | Low | FALSE | TRUE | FALSE | FALSE | FALSE | FALSE | FALSE | FALSE | FALSE | FALSE | 9 | 124, 123, 296 | Poly(ethylene glycol) | PEG |  |  | 1.5 | 8 | 1.5 | 8 | Acetonitrile, Water | S, N | 59.5,40.5 | vol | Luna C18 | Phenomenex | Silica | C18 | Reverse | 5 | 100 | 25x0.46 | 1 | 68 | [5 empty] | RI, UV, VIS, MAL-DI-TOF-MS |  | Solvent Ratio: 59-60% Acetonitrile; Conditions work for Prodigy ODS-3 as well | Figure 2 (Reference 1); Figure 1 (Reference 2); Figure 4a (Reference 3) |  | P00000122, P00000157, P00003170
P00005035 | Yes | Yes | Good | FALSE | FALSE | FALSE | FALSE | TRUE | FALSE | FALSE | FALSE | FALSE | FALSE | 9 | 116, 117 | Poly(ethylene glycol) | PEG |  |  | 1 | 4.5 | 1 | 4.5 | Tetrahydrofuran, Hexane |  | 71.0,29.0 | wt | PS/DVB gel | Phenogel | PS/DVB | No Modifications | Reverse | 10 |  | 30x0.78 | 1 | 30 |  | 1 | 20 |  |  | ELSD, DAD, RI |  |  | Figure 1 (ref 2) |  | P00000266, P00000267
P00002028 | No | Yes | Did not report LCCC directly | TRUE | FALSE | FALSE | FALSE | FALSE | FALSE | FALSE | FALSE | FALSE | FALSE | 8 | 374 | Poly(ethylene glycol) | mPEG, PEG | CH3, OH |  | 0.6 | 0.9 | 0.6 | 0.9 | Acetone, Water |  | 32, 68 | vol | Synergi Fusion RP | Phenomenex | Silica | C18 | Reverse | 4 | 80 | 25x0.46 | 1 | 25 |  | 0.5 | [6 empty] | Figure 1 |  | P00005040
P00002027 | Yes | Yes | Indirect | TRUE | FALSE | TRUE | TRUE | TRUE | FALSE | FALSE | FALSE | FALSE | TRUE | 4 | 373 | Poly(ethylene glycol) | PEG | [6 empty] | Acetone, Water |  | 90, 10 | vol | Onyx Monolithic C18 | Phenomenex | Silica | C18 | Reverse |  |  | 10x0.46 | 1 |  |  | 2 |  |  |  | ELSD |  |  | Figure 3a
P00002025 | Yes | Yes | Good | FALSE | FALSE | FALSE | FALSE | FALSE | FALSE | FALSE | FALSE | FALSE | TRUE | 9 | 372 | Poly(ethylene glycol) | PEG |  |  | 0.6 | 6 | 0.6 | 6 | Methanol, Water |  | 85.8, 14.2 | vol | Zorbax 300 C18 |  | Silica | C18 | Reverse | 3.5 | 300 | 15x0.46 | 1 | 13.9 |  | 0.5 | [6 empty] | Table 1, Figure 13
P00002026 | Yes | Yes | Good | FALSE | FALSE | FALSE | FALSE | FALSE | FALSE | FALSE | FALSE | FALSE | TRUE | 9 | 372 | Poly(ethylene glycol) | PEG |  |  | 0.6 | 6 | 0.6 | 1 | Acetone, Water |  | 89.6, 10.4 | vol | Prodigy ODS-3 | Phenomenex | Silica | C18 | Reverse | 5 | 100 | 25x0.46 | 1 | 11.1 |  | 0.5 | [6 empty] | Table 1, Figure 13
P00002024 | Yes | Yes | Indirect | TRUE | FALSE | FALSE | TRUE | FALSE | FALSE | FALSE | FALSE | FALSE | TRUE | 6 | 371 | Poly(ethylene glycol) | PEG |  |  | 0.5 | 6 |  |  | Methanol, Water |  | 83, 17 | vol | YMC C18 |  | Silica | C18 | Reverse |  | 150, 300 | 25x0.46, 15x0.46 | 2 | 45 |  | 0.5 |  |  |  | ELSD, MALDI
P00002023 | No | Conditions are not present in ref | No, remove | FALSE | FALSE | FALSE | FALSE | FALSE | FALSE | FALSE | FALSE | FALSE | TRUE | 9 | 370 | Poly(ethylene glycol) | PEG | [6 empty] | Methanol, Water |  | 84, 16 | wt | Two YMC C18 | [6 empty] | 25x0.46+15x0.46 |  | 45 |  | 0.5 | [5 empty] | YW: This is Yefim Brun's theoretical paper. There is no Critical Condition for PEO. Remove this entry |  | YW: This is Yefim Brun's theoretical paper. There is no Critical Condition for PEO. Remove this entry
P00002022 | No | Yes | Did not report LCCC directly | TRUE | FALSE | TRUE | FALSE | TRUE | FALSE | FALSE | FALSE | FALSE | TRUE | 5 | 369 | Poly(ethylene glycol) | PEG | [6 empty] | Methanol, Water |  | 84, 16 | vol | YMC C18 |  | Silica | C18 | Reverse | 5, 5 |  | 15x0.46, 15x0.46 | 2 | 45 |  | 0.5 | [7 empty] | TGIC
P00002017 | No | Yes | Did not report LCCC directly | TRUE | FALSE | FALSE | FALSE | FALSE | FALSE | FALSE | FALSE | FALSE | FALSE | 8 | 368 | Poly(ethylene glycol) | mPEG, PEG, PEG-MME | CH3, OH |  | 0.2 | 2 | 0.2 | 2 | Methanol, Water |  | 88.8, 11.2 | vol | Equisil C18 | Cluzeau | Silica | C18 | Reverse | 5 | 100 | 15x0.4 | 1 | 25 |  | 1 | 20 |  |  | ESI-MS |  | Solvent Additive: 1mM LiCl | Figure 1 |  | P00005039
P00002010 | No | Yes | Did not report LCCC directly | TRUE | FALSE | FALSE | TRUE | FALSE | FALSE | FALSE | FALSE | FALSE | FALSE | 7 | 367 | Poly(ethylene glycol) | mPEG, PEG, PEG-MME | CH3, OH |  | 0.4 | 3.5 | 0.4 | 1.2 | Methanol, Water |  | 81, 19 | wt | Nucleosil C18 | Knauer | Silica | C18 | Reverse |  | 100 | 25x0.46 | 1 |  |  | 2 | 50 | [5 empty] | Figure 1 |  | P00005038
P00002008 | No | Yes | Did not report LCCC directly | TRUE | FALSE | TRUE | TRUE | FALSE | FALSE | FALSE | FALSE | FALSE | FALSE | 6 | 366 | Poly(ethylene glycol) | PEG | [6 empty] | Methanol, Water |  | 81, 19 | wt | Nucleosil C18 | Knauer | Silica | C18 | Reverse |  | 100 | 25x0.46 | 1 | 25 |  | 2 |  |  |  | ELSD |  |  | Figure 6 |  | P00005038
P00002009 | No | Yes | Did not report LCCC directly | TRUE | FALSE | TRUE | TRUE | TRUE | TRUE | FALSE | FALSE | FALSE | FALSE | 4 | 366 | Poly(ethylene glycol) | PEG | [6 empty] | Methanol, Water |  | 82.5, 17.5 | vol | Nucleosil C18 | Knauer | Silica | C18 | Reverse | [6 empty] | 2 |  |  |  | UV, VIS |  |  | Figure 9 |  | P00005065
P00002007 | Yes | Yes | Good | FALSE | FALSE | FALSE | FALSE | FALSE | FALSE | FALSE | FALSE | FALSE | TRUE | 9 | 365 | Poly(ethylene glycol) | mPEG, PEG, PEG-MME | CH3, OH |  | 0.35 | 1.1 | 0.35 | 1.1 | Acetonitrile, Water |  | 69.12, 30.88 | wt | Spherisorb ODS2 | PhaseSep | Silica | C18 | Reverse | 5 | 80 | 30x2.5 | 1 | 25 |  | 2 | 500 |  |  | Density, RI |  |  | Figure 1
P00004033 | Yes | Yes | Good | FALSE | FALSE | FALSE | FALSE | FALSE | FALSE | FALSE | FALSE | FALSE | TRUE | 9 | 364 | Poly(ethylene glycol) | PEG |  |  | 0.6 | 4 | 0.6 | 4 | Acetone, Water |  | 29, 71 | wt | Jordi Gel DVB 500 RP | Jordi | DVB | No Modifications | Reverse | 5 | 500 | 25x0.46 | 1 | 25 |  | 0.5 | 50 |  |  | RI |  |  | Figure 3
P00004030 | No | Yes | Good | FALSE | FALSE | FALSE | FALSE | FALSE | FALSE | FALSE | FALSE | FALSE | FALSE | 10 | 364 | Poly(ethylene glycol) | PEG |  |  | 0.6 | 4 | 0.6 | 4 | Acetone, Water |  | 28, 72 | wt | Novapak C18 | Waters | Silica | C18 | Reverse | 4 | 60 | 30x0.39 | 1 | 25 |  | 0.5 | 50 |  |  | RI |  |  | Figure 2 |  | P00005085
P00004031 | No | Yes | Good | FALSE | FALSE | FALSE | FALSE | FALSE | FALSE | FALSE | FALSE | FALSE | FALSE | 10 | 364 | Poly(ethylene glycol) | PEG |  |  | 0.6 | 4 | 0.6 | 4 | Acetone, Water |  | 91, 9 | wt | Novapak C18 | Waters | Silica | C18 | Reverse | 4 | 60 | 30x0.39 | 1 | 25 |  | 0.5 | 50 |  |  | RI |  |  | Figure 2 |  | P00005086
P00004034 | No | Yes | Good | FALSE | FALSE | FALSE | FALSE | FALSE | FALSE | FALSE | FALSE | FALSE | FALSE | 10 | 364 | Poly(ethylene glycol) | PEG |  |  | 0.6 | 4 | 0.6 | 4 | Methanol, Water |  | 79, 21 | wt | Novapak C18 | Waters | Silica | C18 | Reverse | 4 | 60 | 30x0.39 | 1 | 25 |  | 0.5 | 50 |  |  | RI |  |  | Figure 7 |  | P00005091
P00002001 | Yes | Yes | Low | FALSE | TRUE | FALSE | FALSE | TRUE | FALSE | FALSE | FALSE | FALSE | TRUE | 7 | 363 | Poly(ethylene glycol) | PEG | H(CH2)18, OH |  | 0.4 | 1.2 |  |  | Water, Acetonitrile, Methanol |  | 15.7, 25.29, 59.01 | vol | Bridged Ethane Hybrid particle C18 | Waters | BEH | C18 | Reverse | 1.7 |  | 5x0.21 | 1 | 30 |  | 0.35 |  |  |  | RI |  |  | Figure 2
P00003073 | No | Yes | Low | FALSE | TRUE | FALSE | FALSE | FALSE | FALSE | FALSE | FALSE | FALSE | TRUE | 8 | 347 | Poly(ethylene glycol) | PEG |  |  | 0.2 | 2 | 0.2 | 1 | Acetone, Water |  | 97, 3 | wt | Luna HILIC | Phenomenex | Silica | Cross-linked OH | HILIC | 5 | 200 | 25x0.46 | 1 |  |  | 0.5 |  |  |  | ELSD |  |  | Chapter 2, Figure 10 | Greyed 11-3-24 Dissertation
P00003075 | No | Yes | Low | FALSE | TRUE | TRUE | FALSE | FALSE | FALSE | FALSE | FALSE | FALSE | TRUE | 7 | 347 | Poly(ethylene glycol) | PEG | [6 empty] | Acetone, Water |  | 91.52, 8.48 | wt | Prodigy ODS-3 | Phenomenex | Silica | C18 | Reverse | 5 | 100 | 25x0.46 | 1 | 25 |  | 0.5 | 50 | [6 empty] | Greyed 11-3-24 Dissertation
P00003117 | Yes | Yes | Good | FALSE | FALSE | FALSE | FALSE | TRUE | FALSE | FALSE | FALSE | FALSE | TRUE | 8 | 346 | Poly(ethylene glycol) | PEG |  |  | 0.6 | 6 | 0.6 | 6 | Acetone, Water |  | 90, 10 | vol | LiChrosorb Diol | Knauer | Silica | OH | Normal | 5 |  | 25x0.46 | 1 |  |  | 0.5 |  |  |  | RI |  |  | Figure 4
P00003118 | Yes | Yes | Good | FALSE | FALSE | FALSE | FALSE | FALSE | FALSE | FALSE | FALSE | FALSE | TRUE | 9 | 346 | Poly(ethylene glycol) | PEG |  |  | 0.2 | 2 | 0.2 | 2 | Acetone, Water |  | 97, 3 | vol | Luna HILIC | Phenomenex | Silica | Cross-linked OH | HILIC | 5 | 200 | 25x0.46 | 1 |  |  | 0.5 |  |  |  | ELSD |  |  | Figure 9, Figure 11
P00003116 | No | Yes | Good | FALSE | FALSE | TRUE | FALSE | FALSE | FALSE | FALSE | FALSE | FALSE | FALSE | 9 | 346 | Poly(ethylene glycol) | PEG | [6 empty] | Acetone, Water |  | 32, 68 | vol | Synergi MAX RP | Phenomenex | Silica | C12 | Reverse | 4 | 80 | 25x0.46 | 1 |  |  | 0.5 |  |  |  | ELSD |  |  | Figure 2 |  | P00005040
P00003111 | No | Yes | Good | FALSE | FALSE | FALSE | FALSE | FALSE | FALSE | FALSE | FALSE | FALSE | FALSE | 10 | 337 | Poly(ethylene glycol) | PEG |  |  | 0.3 | 2 | 0.3 | 2 | Methanol, Water |  | 82, 18 | vol | Synergi Fusion RP | Phenomenex | Silica | C18 | Reverse | 4 | 80 | 25x0.46 | 1 | 25 |  | 0.5 |  |  |  | DAD, ELSD |  |  | Figure 1 |  | P00005075
P00003184 | Yes | Yes | Good | FALSE | FALSE | FALSE | FALSE | FALSE | FALSE | FALSE | FALSE | FALSE | TRUE | 9 | 330 | Poly(ethylene glycol) | PEG |  |  | 2 | 6 | 2 | 6 | Water, Acetonitrile |  | 60, 40 | vol | XB-C18 | Welch | Silica | C18 | Reverse | 5 | 300 | 25x0.46 | 1 | 25 |  | 0.5 | 20 | 0.2 |  | ELSD |  |  | Figure 5
P00003181 | Yes | Yes | Excellent | FALSE | FALSE | FALSE | FALSE | FALSE | FALSE | FALSE | FALSE | FALSE | FALSE | 10 | 328 | Poly(ethylene glycol) | PEG |  |  | 2.01 | 40 | 2.01 | 40 | Methanol, Water |  | 98, 2 | vol | Nucleosil C18 | Macherey-Nagel | Silica | C18 | Reverse | 5 | 300 | 25x0.46 | 1 | 35 |  | 1 | 10 | 1.5 |  | UV
P00003180 | No | Yes | Excellent | FALSE | FALSE | FALSE | FALSE | FALSE | FALSE | FALSE | FALSE | FALSE | FALSE | 10 | 328 | Poly(ethylene glycol) | PEG |  |  | 2.01 | 40 | 2.01 | 40 | Methanol, Water |  | 83, 17 | vol | Nucleosil C18 | Macherey-Nagel | Silica | C18 | Reverse | 5 | 300 | 25x0.46 | 1 | 35 |  | 1 | 10 | 1.5 |  | UV |  |  | Figure 6 |  | P00005065
P00003179 | No | Yes | Did not report LCCC directly | TRUE | FALSE | TRUE | FALSE | FALSE | FALSE | FALSE | FALSE | FALSE | FALSE | 7 | 327 | Poly(ethylene glycol) | PEG | [6 empty] | Methanol, Water |  | 82, 18 | vol | Synergi Fusion RP | Phenomenex | Silica | C18 | Reverse | 4 | 80 | 25x0.46 | 1 | 25 | [9 empty] | Similar to ref 122 | P00005075
P00003177 | No | Yes | Low | FALSE | TRUE | TRUE | FALSE | FALSE | FALSE | FALSE | FALSE | FALSE | FALSE | 8 | 322 | Poly(ethylene glycol) | PEG | [6 empty] | Water, Acetonitrile |  | 53, 47 | vol | C18 |  | Silica | C18 | Reverse | 5 | 120 | 25x0.46 | 1 |  |  | 0.5 | 10 | 1 |  |  |  |  | Figure S2 |  | P00005084
P00002004 | No | Yes | Did not report LCCC directly | TRUE | FALSE | TRUE | FALSE | FALSE | FALSE | FALSE | FALSE | FALSE | FALSE | 7 | 321 | Poly(ethylene glycol) | mPEG, PEG, PEG-MME | CH3, OH | [5 empty] | Acetone, Water |  | 78, 22 | wt | Nucleosil Diol | Macherey-Nagel | Silica | OH | Normal | 5 | 100 | 25x0.46 | 1 | 25 |  | 0.5 |  |  |  | ELSD |  |  |  | Consider to merge with P00002005, | P00005088
P00003127 | Yes | Yes | Good | FALSE | FALSE | FALSE | FALSE | FALSE | FALSE | FALSE | FALSE | FALSE | FALSE | 10 | 315 | Poly(ethylene glycol) | PEG |  |  | 0.2 | 4 | 0.2 | 4 | Acetone, Water |  | 65, 35 | vol | Ultisil Diol | Welch | Silica | OH | Normal | 5 | 120 | 25x0.46 | 1 | 30 |  | 0.5 | 20 | 6.5 |  | ELSD |  |  | Figure 5
P00003123 | Yes | Yes | Good | FALSE | FALSE | FALSE | FALSE | FALSE | FALSE | FALSE | FALSE | FALSE | FALSE | 10 | 312 | Poly(ethylene glycol) | mPEG, PEG, PEG-MME | CH3, Epoxy |  | 0.5 | 3 | 0.5 | 3 | Acetone, Water |  | 68, 32 | vol | Ultisil Diol | Welch | Silica | OH | Normal | 5 | 120 | 25x0.46 | 1 | 30 |  | 0.5 | 20 | 6.5 |  | ELSD |  |  | Figure 9
P00005081 | Yes | Yes | Good | FALSE | FALSE | FALSE | FALSE | FALSE | FALSE | FALSE | FALSE | FALSE | FALSE | 10 | 302 | Poly(ethylene glycol) | PEG, MeO-PEG | OCH3, OH; Typical |  | 0.4 | 5 | 0.4 | 5 | Tetrahydrofuran, Dimethylformamide |  | 98.5, 1.5 | vol | PhenoSphere-NEXT Si | Phenomenex | Silica | No Modifications | Normal | 5 | 120 | 25x0.46 | 1 | 30 |  | 0.5 | 20 | 6.5 |  | ELSD |  | Conditions work for both end group pairs | Figure 6 |  | P00003143, P00003144
P00003143 | No | Yes | Good | FALSE | FALSE | FALSE | FALSE | FALSE | FALSE | FALSE | FALSE | FALSE | FALSE | 10 | 302 | Poly(ethylene glycol) | PEG |  |  | 0.4 | 4 | 0.4 | 4 | Tetrahydrofuran, Dimethylformamide |  | 98.5, 1.5 | vol | PhenoSphere-NEXT Si | Phenomenex | Silica | No Modifications | Normal | 5 | 120 | 25x0.46 | 1 | 30 |  | 0.5 | 20 | 6.5 |  | ELSD |  |  | Figure 6 |  | P00005081
P00003144 | No | Yes | Good | FALSE | FALSE | FALSE | FALSE | FALSE | FALSE | FALSE | FALSE | FALSE | FALSE | 10 | 302 | Poly(ethylene glycol) | PEG, MeO-PEG | OCH3, OH |  | 0.5 | 5 | 0.5 | 5 | Tetrahydrofuran, Dimethylformamide |  | 98.5, 1.5 | vol | PhenoSphere-NEXT Si | Phenomenex | Silica | No Modifications | Normal | 5 | 120 | 25x0.46 | 1 | 30 |  | 0.5 | 20 | 6.5 |  | ELSD |  |  | Figure 6 |  | P00005081
P00003146 | No | Yes | Excellent | FALSE | FALSE | FALSE | FALSE | FALSE | FALSE | FALSE | FALSE | FALSE | FALSE | 10 | 301 | Poly(ethylene glycol) | PEG |  |  | 2 | 20 | 2 | 20 | Tetrahydrofuran, Dimethylformamide |  | 97.5, 2.5 | vol | Perfectsil Si | MZ Analysentechnik | Silica | No Modifications | Normal | 5 | 300 | 25x0.46 | 1 | 30 |  | 0.5 | 20 | 6.5 |  | ELSD |  |  | Figure 8, Figure 7 |  | P00005067
P00003167 | Yes | Yes | Low | FALSE | TRUE | TRUE | FALSE | FALSE | FALSE | FALSE | FALSE | FALSE | TRUE | 7 | 296 | Poly(ethylene glycol) | PEG | [6 empty] | Water, Acetonitrile |  | 62, 38 | vol | Prodigy ODS-3 | Phenomenex | Silica | C18 | Reverse | 5 | 100 | 25x0.46 | 1 | [9 empty] | Figure 3a
P00003169 | Yes | Yes | Low | FALSE | TRUE | TRUE | FALSE | FALSE | FALSE | FALSE | FALSE | FALSE | TRUE | 7 | 296 | Poly(ethylene glycol) | PEG | [6 empty] | Water, Acetonitrile |  | 67, 33 | vol | Nucleosil C18 | Macherey-Nagel | Silica | C18 | Reverse | 7 | 500 | 25x0.4 | 1 | [9 empty] | Figure 4a
P00003172 | Yes | Yes | Low | FALSE | TRUE | TRUE | FALSE | FALSE | FALSE | FALSE | FALSE | FALSE | TRUE | 7 | 296 | Poly(ethylene glycol) | PEG | [6 empty] | Water, Methanol |  | 13, 87 | vol | Nucleosil C18 | Macherey-Nagel | Silica | C18 | Reverse | 7 | 500 | 25x0.4 | 1 | [9 empty] | Figure 4b
P00005083 | Yes | Yes | Low | FALSE | TRUE | TRUE | FALSE | FALSE | FALSE | FALSE | FALSE | FALSE | FALSE | 8 | 296 | Poly(ethylene glycol) | PEG | [6 empty] | Methanol, Water |  | 79, 21 | vol | Nucleosil C18 | Macherey-Nagel | Silica | C18 | Reverse | 7 | 500 | 25x0.4 | 1 | [8 empty] | Solvent Ratio: 79-80% Methanol | Figure 3b, Figure 4b |  | P00003171, P00003168
P00003168 | No | Yes | Low | FALSE | TRUE | TRUE | FALSE | FALSE | FALSE | FALSE | FALSE | FALSE | FALSE | 8 | 296 | Poly(ethylene glycol) | PEG | [6 empty] | Methanol, Water |  | 80, 20 | vol | Nucleosil C18 | Macherey-Nagel | Silica | C18 | Reverse | 7 | 500 | 25x0.4 | 1 | [9 empty] | Figure 3b | Paper not clear on CAP | P00005083
P00003170 | No | Yes | Low | FALSE | TRUE | TRUE | FALSE | FALSE | FALSE | FALSE | FALSE | FALSE | FALSE | 8 | 296 | Poly(ethylene glycol) | PEG | [6 empty] | Water, Acetonitrile |  | 41, 59 | vol | Prodigy ODS-3 | Phenomenex | Silica | C18 | Reverse | 5 | 100 | 25x0.46 | 1 | [9 empty] | Figure 4a | Paper not clear on CAP | P00005016
P00003171 | No | Yes | Low | FALSE | TRUE | TRUE | FALSE | FALSE | TRUE | FALSE | FALSE | FALSE | FALSE | 7 | 296 | Poly(ethylene glycol) | PEG | [6 empty] | Water, Methanol |  | 22, 78 | vol | Nucleosil C18 | Macherey-Nagel | Silica | C18 | Reverse | 7 | 500 |  | 1 | [9 empty] | Figure 4b | Paper not clear on CAP | P00005083
P00002020 | No | Conditions are not present in ref | No, remove | FALSE | FALSE | FALSE | FALSE | FALSE | FALSE | FALSE | FALSE | FALSE | TRUE | 9 | 295 | Poly(ethylene glycol) | mPEG, PEG, PEG-MME | CH3, OH | [5 empty] | Methanol, Water |  | 80, 20 | vol | ODS | [10 empty] | 1 | [5 empty] | DB-Article mentions this entry but cites its ref[41] / It is weirdly written as a plateau rather than CAP. YW reviewed: Fig 6 of the paper , reported chromatograph run at the LCCC condition for PO. Which corresponds to Entry P2041 P2040, but could not find LCCC condition for EO | Figure 6 | DB-Article mentions this entry but cites its ref[41] / It is weirdly written as a plateau rather than CAP. YW reviewed: Fig 6 of the paper , reported chromatograph run at the LCCC condition for PO. Which corresponds to Entry P2041 P2040, but could not find LCCC condition for EO
P00002021 | No | Conditions are not present in ref | No, remove | FALSE | FALSE | FALSE | FALSE | FALSE | FALSE | FALSE | FALSE | FALSE | TRUE | 9 | 295 | Poly(ethylene glycol) | mPEG, PEG, PEG-MME | CH3, OH | [5 empty] | Methanol, Water |  | 70-95, 30-5 | vol | C18 | [10 empty] | 1 | [5 empty] | DB-Article cites this entry to its ref[41] |  | DB-Article cites this entry to its ref[41]
P00003159 | Yes | Yes | Good | FALSE | FALSE | FALSE | FALSE | FALSE | FALSE | FALSE | FALSE | FALSE | TRUE | 9 | 290 | Poly(ethylene glycol) | PEG |  |  | 2 | 6 | 2 | 6 | Water, Acetonitrile |  | 55, 45 | vol | Ultisil XB-Phenyl | Welch | Silica | Phenyl | Reverse | 5 | 300 | 25x0.46 | 1 | 30 |  | 0.5 | 20 | 0.2 |  | ELSD |  |  | Figure 2
P00002029 | No | Yes | Good | FALSE | FALSE | FALSE | FALSE | FALSE | FALSE | FALSE | FALSE | FALSE | FALSE | 10 | 285 | Poly(ethylene glycol) | PEG |  |  | 11 | 40 | 11 | 40 | Methanol, Water |  | 83, 17 | vol | Nucleosil C18 | Macherey-Nagel | Silica | C18 | Reverse | 5 | 300 | 25x0.46 | 1 | 35 |  | 1 | 10 |  |  | ELSD |  |  | Figure 7 |  | P00005065
P00002011 | No | Yes | Did not report LCCC directly | TRUE | FALSE | TRUE | FALSE | FALSE | FALSE | FALSE | FALSE | FALSE | FALSE | 7 | 277 | Poly(ethylene glycol) | mPEG, PEG, PEG-MME | CH3, OH | [5 empty] | Acetone, Water |  | 75.7, 24.3 | wt | Nucleosil Diol | Macherey-Nagel | Silica | OH | Normal | 5 | 100 | 25x0.46 | 1 | 25 |  | 0.5 | 50 |  |  | ELSD, DDS |  |  |  |  | P00005088
P00002019 | Yes | Yes | Good | FALSE | FALSE | FALSE | FALSE | FALSE | FALSE | FALSE | FALSE | FALSE | TRUE | 9 | 274 | Poly(ethylene glycol) | mPEG, PEG, PEG-MME | CH3, OH |  | 0.2 | 1 | 0.2 | 1 | Methanol, Water |  | 93.5, 6.5 | vol | Nucleosil NH2 | Cluzeau | Silica | NH2 | Normal | 5 | 100 | 25x0.46 | 1 | 25 |  | 1 | 20 |  |  | ESI-MS |  | Solvent Additive: 1mM LiCl | Figure 2
P00002018 | No | Yes | Good | FALSE | FALSE | FALSE | FALSE | FALSE | FALSE | FALSE | FALSE | FALSE | FALSE | 10 | 274 | Poly(ethylene glycol) | mPEG, PEG, PEG-MME | CH3, OH |  | 0.2 | 1 | 0.2 | 1 | Methanol, Water |  | 88.8, 11.2 | vol | Equisil C18 | Cluzeau | Silica | C18 | Reverse | 5 | 100 | 15x0.4 | 1 | 25 |  | 1 | 20 |  |  | ESI-MS |  | Solvent Additive: 1mM LiCl | Figure 1 |  | P00005039
P00003031 | Yes | Yes | Excellent | FALSE | FALSE | FALSE | FALSE | FALSE | FALSE | FALSE | FALSE | FALSE | TRUE | 9 | 265 | Poly(ethylene glycol) | PEG |  |  | 1.2 | 12.5 | 1.2 | 12.5 | Water, Acetone |  | 69, 31 | vol | Juptier C18 | Phenomenex | Silica | C18 | Reverse | 5 | 300 | 25x0.46 | 1 |  |  | 0.5 | [6 empty] | Figure 5
P00003032 | Yes | Yes | Excellent | FALSE | FALSE | FALSE | FALSE | FALSE | FALSE | FALSE | FALSE | FALSE | TRUE | 9 | 265 | Poly(ethylene glycol) | PEG |  |  | 1.2 | 12.5 | 1.2 | 12.5 | Methanol, Water, Acetone |  | 47.2, 34.5, 18.3 | vol | Juptier C18 | Phenomenex | Silica | C18 | Reverse | 5 | 300 | 25x0.46 | 1 |  |  | 0.5 | [6 empty] | Figure 6
P00003033 | Yes | Yes | Excellent | FALSE | FALSE | FALSE | FALSE | FALSE | FALSE | FALSE | FALSE | FALSE | TRUE | 9 | 265 | Poly(ethylene glycol) | PEG |  |  | 1.2 | 12.5 | 1.2 | 12.5 | Water, Acetone, Methanol |  | 55.1, 27.3, 17.6 | vol | Juptier C18 | Phenomenex | Silica | C18 | Reverse | 5 | 300 | 25x0.46 | 1 |  |  | 0.5 | [6 empty] | Figure 7
P00003034 | Yes | Yes | Excellent | FALSE | FALSE | FALSE | FALSE | FALSE | FALSE | FALSE | FALSE | FALSE | TRUE | 9 | 265 | Poly(ethylene glycol) | PEG |  |  | 1.2 | 12.5 | 1.2 | 12.5 | Methanol, Water, Acetone |  | 69.1, 24.2, 6.7 | vol | Juptier C18 | Phenomenex | Silica | C18 | Reverse | 5 | 300 | 25x0.46 | 1 |  |  | 0.5 | [6 empty] | Figure 8
P00003030 | No | Yes | Excellent | FALSE | FALSE | FALSE | FALSE | FALSE | FALSE | FALSE | FALSE | FALSE | FALSE | 10 | 265 | Poly(ethylene glycol) | PEG |  |  | 1.2 | 12.5 | 1.2 | 12.5 | Methanol, Water |  | 80, 20 | vol | Juptier C18 | Phenomenex | Silica | C18 | Reverse | 5 | 300 | 25x0.46 | 1 |  |  | 0.5 |  |  |  | ELSD |  |  | Figure 4 |  | P00005065
P00002016 | No | Yes | Excellent | FALSE | FALSE | FALSE | FALSE | FALSE | FALSE | FALSE | FALSE | FALSE | FALSE | 10 | 262 | Poly(ethylene glycol) | mPEG, PEG, PEG-MME | CH3, OH |  | 0.2 | 2 | 0.2 | 2 | Methanol, Water |  | 88.8, 11.2 | vol | Equisil C18 | Cluzeau | Silica | C18 | Reverse | 5 | 100 | 15x0.4 | 1 | 25 |  | 1 | 20 |  |  | ESI-MS |  | Solvent Additive: 1mM LiCl | Figure 1 |  | P00005039
P00002006 | No | Yes | Excellent | FALSE | FALSE | TRUE | FALSE | FALSE | FALSE | FALSE | FALSE | FALSE | FALSE | 9 | 251 | Poly(ethylene glycol) | mPEG, PEG, PEG-MME | CH3, OH | [5 empty] | Acetone, Water |  | 78.54, 21.46 | wt | Nucleosil Diol | Macherey-Nagel | Silica | OH | Normal | 5 | 100 | 25x0.46 | 1 | 25 |  | 0.5 | 20 |  |  | ELSD |  |  | Figure 8 |  | P00005088
P00003015 | Yes | Yes | Low | FALSE | TRUE | FALSE | FALSE | FALSE | FALSE | FALSE | FALSE | FALSE | TRUE | 8 | 243 | Poly(ethylene glycol) | PEG |  |  | 4.6 | 20 | 4.6 | 20 | Chloroform, Heptane, Methanol |  | 58.05, 35.5, 6.45 | vol | Nucleosil C8 HD, Nucleosil C8 | Macherey-Nagel + VWR | Silica | C8 | Reverse | 3, 3 | 100, 120 | 25x0.46, 25x0.46 | 2 | 30 |  | 0.8 | 20 | 0.25 |  | ELSD |  |  | Figure 1
P00003006 | Yes | Yes | Good | FALSE | FALSE | FALSE | FALSE | FALSE | FALSE | FALSE | FALSE | FALSE | TRUE | 9 | 242 | Poly(ethylene glycol) | PEG |  |  | 0.282 | 4 | 0.282 | 4 | Water, Acetone |  | 72, 28 | wt | Prodigy ODS-3 | Phenomenex | Silica | C18 | Reverse | 5 | 100 | 25x0.46 | 1 | 30 |  | 0.5 | 50 |  |  | RI | Two critical conditions per exp. |  | Figure 5, Table 1
P00003007 | Yes | Yes | Good | FALSE | FALSE | FALSE | FALSE | FALSE | FALSE | FALSE | FALSE | FALSE | TRUE | 9 | 242 | Poly(ethylene glycol) | PEG |  |  | 0.282 | 4 | 0.282 | 4 | Water, Acetone |  | 70, 30 | wt | Spherisorb S5X C6 | Phase Separations | Silica | C6 | Reverse | 5 | 300 | 25x0.46 | 1 | 30 |  | 0.5 | 50 |  |  | RI | Two critical conditions per exp. |  | Table 1
P00003008 | Yes | Yes | Good | FALSE | FALSE | FALSE | FALSE | FALSE | FALSE | FALSE | FALSE | FALSE | TRUE | 9 | 242 | Poly(ethylene glycol) | PEG |  |  | 0.282 | 4 | 0.282 | 4 | Water, Acetone |  | 71.5, 28.5 | wt | Sphereclone C6 | Phenomenex | Silica | C6 | Reverse | 5 | 80 | 25x0.46 | 1 | 30 |  | 0.5 | 50 |  |  | RI | Two critical conditions per exp. |  | Figure 6, Table 1
P00003009 | Yes | Yes | Good | FALSE | FALSE | FALSE | FALSE | FALSE | FALSE | FALSE | FALSE | FALSE | TRUE | 9 | 242 | Poly(ethylene glycol) | PEG |  |  | 0.282 | 4 | 0.282 | 4 | Water, Acetone |  | 71.5, 28.5 | wt | Novapak C18 | Waters | Silica | C18 | Reverse | 4 | 60 | 30x0.39 | 1 | 30 |  | 0.5 | 50 |  |  | RI | Two critical conditions per exp. |  | Table 1
P00003010 | Yes | Yes | Good | FALSE | FALSE | FALSE | FALSE | FALSE | FALSE | FALSE | FALSE | FALSE | TRUE | 9 | 242 | Poly(ethylene glycol) | PEG |  |  | 0.282 | 4 | 0.282 | 4 | Water, Acetone |  | 70, 30 | wt | Jordi Gel DVB 500 RP | Jordi | DVB | No Modifications | Reverse | 5 | 500 | 25x0.46 | 1 | 30 |  | 0.5 | 50 |  |  | RI | Two critical conditions per exp. |  | Figure 7, Table 1
P00003011 | Yes | Yes | Good | FALSE | FALSE | FALSE | FALSE | FALSE | FALSE | FALSE | FALSE | FALSE | TRUE | 9 | 242 | Poly(ethylene glycol) | PEG |  |  | 0.282 | 4 | 0.282 | 4 | Acetone, Water |  | 90, 10 | wt | Prodigy ODS-3 | Phenomenex | Silica | C18 | Reverse | 5 | 100 | 25x0.46 | 1 | 30 |  | 0.5 | 50 |  |  | RI | Two critical conditions per exp. |  | Figure 5, Table 1
P00003012 | Yes | Yes | Good | FALSE | FALSE | FALSE | FALSE | FALSE | FALSE | FALSE | FALSE | FALSE | TRUE | 9 | 242 | Poly(ethylene glycol) | PEG |  |  | 0.282 | 4 | 0.282 | 4 | Acetone, Water |  | 85, 15 | wt | Spherisorb S5X C6 | Phase Separations | Silica | C6 | Reverse | 5 | 300 | 25x0.46 | 1 | 30 |  | 0.5 | 50 |  |  | RI | Two critical conditions per exp. |  | Table 1
P00003013 | Yes | Yes | Good | FALSE | FALSE | FALSE | FALSE | FALSE | FALSE | FALSE | FALSE | FALSE | TRUE | 9 | 242 | Poly(ethylene glycol) | PEG |  |  | 0.282 | 4 | 0.282 | 4 | Acetone, Water |  | 86, 14 | wt | Sphereclone C6 | Phenomenex | Silica | C6 | Reverse | 5 | 80 | 25x0.46 | 1 | 30 |  | 0.5 | 50 |  |  | RI | Two critical conditions per exp. |  | Figure 6, Table 1
P00003014 | Yes | Yes | Good | FALSE | FALSE | FALSE | FALSE | FALSE | FALSE | FALSE | FALSE | FALSE | TRUE | 9 | 242 | Poly(ethylene glycol) | PEG |  |  | 0.282 | 4 | 0.282 | 4 | Acetone, Water |  | 90, 10 | wt | Novapak C18 | Waters | Silica | C18 | Reverse | 4 | 60 | 30x0.39 | 1 | 30 |  | 0.5 | 50 |  |  | RI | Two critical conditions per exp. |  | Table 1
P00003065 | No | Yes | Excellent | FALSE | FALSE | FALSE | FALSE | FALSE | FALSE | FALSE | FALSE | FALSE | FALSE | 10 | 233 | Poly(ethylene glycol) | PEG |  |  | 0.7 | 120 | 0.7 | 50 | Tetrahydrofuran, Dimethylformamide |  | 96, 4 | vol | Nucleosil Si | Macherey-Nagel | Silica | No Modifications | Normal | 5 | 300 | 25x0.46 | 1 | 30 |  | 0.5 | 100 | 6.5 |  | UV, ELSD |  | Inj Polymer Concentration: 3-10 g/L | Figure 10a |  | P00005067
P00004000 | No | Yes | Did not report LCCC directly | TRUE | FALSE | TRUE | TRUE | TRUE | TRUE | FALSE | FALSE | FALSE | FALSE | 4 | 232 | Poly(ethylene glycol) | mPEG, PEG, PEG-MME | CH3, OH | [5 empty] | Methanol, Water |  | 80, 20 | wt | C18 |  | Silica | C18 | Reverse |  |  |  |  | 25 |  | 0.5 | 20 |  |  | RI, UV |  | Solvent Ratio: 80-90% Methanol | Table 2 |  | P00005091
P00004001 | No | Yes | Did not report LCCC directly | TRUE | FALSE | TRUE | TRUE | TRUE | TRUE | FALSE | FALSE | FALSE | FALSE | 4 | 232 | Poly(ethylene glycol) | mPEG, PEG, PEG-MME | CH3, OH | [5 empty] | Acetone, Water |  | 26, 74 | wt | C18 |  | Silica | C18 | Reverse |  |  |  |  | 25 |  | 0.5 | 20 |  |  |  |  | Solvent Ratio: 73-74% Water | Table 2 |  | P00005085
P00004002 | No | Yes | Did not report LCCC directly | TRUE | FALSE | TRUE | TRUE | TRUE | TRUE | FALSE | FALSE | FALSE | FALSE | 4 | 232 | Poly(ethylene glycol) | mPEG, PEG, PEG-MME | CH3, OH | [5 empty] | Acetone, Water |  | 90, 10 | wt | C18 |  | Silica | C18 | Reverse |  |  |  |  | 25 |  | 0.5 | 20 | [5 empty] | Table 2 |  | P00005086
P00004003 | No | Yes | Excellent | FALSE | FALSE | TRUE | FALSE | FALSE | FALSE | FALSE | FALSE | FALSE | FALSE | 9 | 232 | Poly(ethylene glycol) | mPEG, PEG, PEG-MME | CH3, OH | [5 empty] | Acetone, Water |  | 78.54, 21.46 | wt | Nucleosil Diol | Macherey-Nagel | Silica | OH | Normal | 5 | 100 | 25x0.46 | 1 | 25 |  | 0.5 | 20 |  |  | ELSD, RI |  |  | Table 2 |  | P00005088
P00004016 | No | Yes | Excellent | FALSE | FALSE | FALSE | FALSE | FALSE | FALSE | FALSE | FALSE | FALSE | FALSE | 10 | 232 | Poly(ethylene glycol) | mPEG, PEG, PEG-MME | CH3, OH |  | 0.2 | 5 | 0.2 | 5 | Acetone, Water |  | 77.01, 22.99 | wt | Nucleosil Diol | Macherey-Nagel | Silica | OH | Normal | 5 | 100 | 25x0.46 | 1 | 25 |  | 0.5 | 20 |  |  | ELSD, RI |  |  | Table 2 |  | P00005088
P00003054 | No | Yes | Excellent | FALSE | FALSE | FALSE | FALSE | FALSE | FALSE | FALSE | FALSE | FALSE | TRUE | 9 | 220 | Poly(ethylene glycol) | PEG |  |  |  | 23.6 |  | 23.6 | Tetrahydrofuran, Dimethylformamide |  | 96, 4 | vol | Nucleosil Si | Macherey-Nagel | Silica | No Modifications | Normal | 5 | 300 | 25x0.46 | 1 | 29.7 |  | 0.5 |  |  |  | ELSD |  |  |  | 11-3-24 Greyed, Thesis
P00003051 | Yes | Yes | Good | FALSE | FALSE | FALSE | FALSE | FALSE | FALSE | FALSE | FALSE | FALSE | TRUE | 9 | 212 | Poly(ethylene glycol) | PEG |  |  | 0.96 | 22.8 | 0.96 | 22.8 | Water, Acetonitrile |  | 51, 49 | vol | PLRP-S |  | PS/DVB | No Modifications | Reverse | 5 | 100 | 15x0.46 | 1 |  |  | 1 | 20 |  |  | ELSD |  |  | Figure 2
P00001001 | No | Yes | Low | FALSE | TRUE | FALSE | FALSE | FALSE | FALSE | FALSE | FALSE | FALSE | FALSE | 9 | 201 | Poly(ethylene glycol) | mPEG, PEG, PEG-MME | CH3, OH |  | 2 | 5 | 2 | 5 | Acetone, Water | S, S | 77.01,22.99 | wt | Nucleosil Diol | Macherey-Nagel | Silica | OH | Normal | 5 | 100 | 25x0.46 | 1 | 25 |  | 0.5 | 50 | 6.5 |  | ELSD, Density | characerize copolymers | Inj Polymer Concentration: 3-10 g/L | Figure 3 |  | P00005088
P00000185 | No | Yes | Good | FALSE | FALSE | FALSE | FALSE | TRUE | TRUE | FALSE | FALSE | FALSE | FALSE | 8 | 126 | Poly(ethylene glycol) | mPEG, PEG, PEG-MME | CH3, OH |  |  | 0.7 |  |  | Methanol, Water | N, S | 80.0,20.0 | vol | Spherisorb ODS2 |  | Silica | C18 | Reverse | 5 | [9 empty] | ELSD, RI |  |  | Figure 10 |  | P00005009
P00000186 | No | Yes | Good | FALSE | FALSE | TRUE | FALSE | TRUE | TRUE | FALSE | FALSE | FALSE | FALSE | 7 | 126 | Poly(ethylene glycol) | PEG, PEG-DME, MeO-PEG-DME | OCH3, CH3 | [5 empty] | Methanol, Water | N, S | 80.0,20.0 | vol | Spherisorb ODS2 |  | Silica | C18 | Reverse | 5 | [12 empty] | Figure 10 | LCCC condition is same as P0000185 | P00005009
P00005009 | Yes | Yes | Good | FALSE | FALSE | FALSE | FALSE | TRUE | TRUE | FALSE | FALSE | FALSE | FALSE | 8 | 126 | Poly(ethylene glycol) | PEG, PEG-DME, MeO-PEG-DME, mPEG, PEG-MME | CH3, OH; OCH3, CH3 |  |  | 0.7 |  |  | Methanol, Water | N, S | 80.0,20.0 | vol | Spherisorb ODS2 |  | Silica | C18 | Reverse | 5 | [9 empty] | ELSD, RI |  | Conditions work for both end group pairs | Figure 10 |  | P00000185, P00000186
P00004020 | Yes | Yes | Excellent | FALSE | FALSE | FALSE | FALSE | TRUE | TRUE | FALSE | FALSE | FALSE | TRUE | 7 | 125 | Poly(ethylene glycol) | PEG |  |  | 0.5 | 40 | 0.5 | 40 | Water |  | 100 | vol | Toyopearl Butyl-650M | Toya Soda | Silica | C4 | Reverse | 67.5 |  |  |  | 43 |  | 0.2 | 20 | 0.3 |  | RI |  | Particle Diameter: 45-90 μm; Solvent Additive: 0.05 M Phosphate, pH=5.8 | Figure 5
P00004022 | Yes | Yes | Excellent | FALSE | FALSE | FALSE | FALSE | TRUE | TRUE | TRUE | FALSE | FALSE | TRUE | 6 | 125 | Poly(ethylene glycol) | PEG |  |  | 0.5 | 40 | 0.5 | 1.6 | Water |  | 100 | vol | Soloza K-33 |  | Silica | Unknown |  | 200 |  |  |  | 22 |  | 0.2 | 20 | 0.3 |  | UV |  | Solvent Additive: 0.1 M Phosphate, pH=6.2
P00004023 | Yes | Yes | Good | FALSE | FALSE | FALSE | FALSE | TRUE | TRUE | FALSE | FALSE | FALSE | TRUE | 7 | 125 | Poly(ethylene glycol) | PEG |  |  | 0.3 | 35 | 0.3 | 35 | Water |  | 100 | vol | Toyopearl Butyl-650M | Toya Soda | Silica | C4 | Reverse | 67.5 |  |  |  | 40 |  | 0.2 | 20 | 0.3 |  | RI |  | Particle Diameter: 45-90 μm; Solvent Additive: 0.05 M Phosphate, pH=4.6 | Figure 2a
P00004024 | Yes | Yes | Good | FALSE | FALSE | FALSE | FALSE | TRUE | TRUE | TRUE | FALSE | FALSE | TRUE | 6 | 125 | Poly(ethylene glycol) | PEG |  |  | 0.1 | 4 | 0.1 | 4 | Water |  | 100 | vol | Soloza K-33 |  | Silica | Unknown |  | 200 |  |  |  | 1.5 |  | 0.2 | 20 | 0.3 |  | UV |  | Solvent Additive: 0.1 M Phosphate, pH=5
P00004025 | Yes | Yes | Good | FALSE | FALSE | FALSE | FALSE | TRUE | TRUE | TRUE | FALSE | FALSE | TRUE | 6 | 125 | Poly(ethylene glycol) | PEG |  |  | 0.1 | 10 | 0.1 | 10 | Water |  | 100 | vol | Soloza K-0 |  | Silica | Unknown |  | 200 |  |  |  | 18.5 |  | 0.2 | 20 | 0.3 |  | UV |  | Solvent Additive: 0.1 M Phosphate, pH=4.5
P00000122 | No | Yes | Did not report LCCC directly | TRUE | FALSE | FALSE | TRUE | FALSE | FALSE | FALSE | FALSE | FALSE | FALSE | 7 | 124 | Poly(ethylene glycol) | PEG |  |  | 1.5 | 8 | 1.5 | 8 | Acetonitrile, Water | S, N | 60.0,40.0 | vol | Luna C18 | Phenomenex | Silica | C18 | Reverse |  | 100 | 25x0.46 | 1 | 68 | [5 empty] | RI, UV, VIS, MAL-DI-TOF-MS |  |  | Figure 2 |  | P00005016
P00000123 | No | Yes | Did not report LCCC directly | TRUE | FALSE | FALSE | TRUE | FALSE | FALSE | FALSE | FALSE | FALSE | FALSE | 7 | 124 | Poly(ethylene glycol) | PEG |  |  | 1.5 | 8 | 1.5 | 8 | Water, Acetonitrile | N, S | 53.0,47.0 | vol | Luna C18 | Phenomenex | Silica | C18 | Reverse |  | 100 | 25x0.46 | 1 | 37 | [5 empty] | RI, UV, VIS, MAL-DI-TOF-MS |  |  | Figure 3 |  | P00005084
P00000124 | Yes | Yes | Indirect | TRUE | FALSE | FALSE | TRUE | FALSE | FALSE | FALSE | FALSE | FALSE | TRUE | 6 | 124 | Poly(ethylene glycol) | PEG |  |  | 1.5 | 8 | 1.5 | 8 | Acetonitrile, Water | S, N | 54.0,46.0 | vol | Luna C18 | Phenomenex | Silica | C18 | Reverse |  | 100 | 25x0.46 | 1 | 54 | [5 empty] | RI, UV, VIS, MAL-DI-TOF-MS |  |  | Figure 5
P00000157 | No | Yes | Did not report LCCC directly | TRUE | FALSE | FALSE | TRUE | FALSE | FALSE | FALSE | FALSE | FALSE | FALSE | 7 | 123 | Poly(ethylene glycol) | PEG |  |  | 1.5 | 8 | 1.5 | 8 | Acetonitrile, Water | S, N | 60.0,40.0 | vol | Luna C18 | Phenomenex | Silica | C18 | Reverse |  | 100 | 25x0.46 | 1 | 68 | [5 empty] | RI, UV, MAL-DI-TOF-MS |  |  | Figure 1 |  | P00005016
P00000234 | No | Conditions are not present in ref | No, remove | FALSE | FALSE | FALSE | FALSE | FALSE | FALSE | FALSE | FALSE | FALSE | TRUE | 9 | 122 | Poly(ethylene glycol) | PEG | [6 empty] | Acetonitrile, Water | S, N | 60, 40 | vol | [17 empty] | DB-Only place I find with entry in reference is it referencing [111] and it is very badly translated from russian. | RUSSSIAN | DB-Only place I find with entry in reference is it referencing [111] and it is very badly translated from russian.
P00000233 | No | Conditions are not critical | No, remove | FALSE | FALSE | FALSE | FALSE | FALSE | FALSE | FALSE | FALSE | FALSE | TRUE | 9 | 121 | Poly(ethylene glycol) | PEG |  |  | 26 | 95 |  |  | Water, Acetonitrile (near crit) | S, N | 58, 42 | vol | [17 empty] | DB-This is TGIC not LCCC |  | DB-This is TGIC not LCCC
P00000293 | No | Conditions are not critical | No, remove | FALSE | FALSE | FALSE | FALSE | FALSE | FALSE | FALSE | FALSE | FALSE | TRUE | 9 | 120 | Poly(ethylene glycol) | PEG | [6 empty] | Water, Methanol | S, N | 10, 90 | wt | Spherisorb ODS2 | PhaseSep |  |  |  | 5 | 80 | 25x1 |  | 35 |  | 2 |  |  |  | RI, Density |  | DB- I think this would be PEO not PEG. It uses terms like Brij 52/ Brij 76? And Fatty alcohol, EO, and PEG. So I am unsure. |  | DB- I think this would be PEO not PEG. It uses terms like Brij 52/ Brij 76? And Fatty alcohol, EO, and PEG. So I am unsure.
P00000232 | No | Conditions are not critical | No, remove | FALSE | FALSE | FALSE | FALSE | FALSE | FALSE | FALSE | FALSE | FALSE | TRUE | 9 | 119 | Poly(ethylene glycol) | PEG | [6 empty] | Water, Methanol | S, N | 10, 90 | wt | Spherisorb ODS2 | PhaseSep |  |  |  | 5 | 80 | 30x1 |  | 25 |  | 2 |  |  |  | RI, Density |  | DB- This reference is written as macko stated in the experimental section, however the column description of Fig. 2 is different dimensions. | Fig. 2 is different dimensions. | DB- This reference is written as macko stated in the experimental section, however the column description of Fig. 2 is different dimensions.
P00000048 | No | Conditions are not present in ref | No, remove | FALSE | FALSE | FALSE | FALSE | FALSE | FALSE | FALSE | FALSE | FALSE | TRUE | 9 | 118 | Poly(ethylene glycol) | PEG |  |  | 0.2 | 4 | 0.2 | 4 | Water, Methanol | S, N | 10, 90 | wt | [17 empty] | DB- I do not see this LCCC in ref 118.
P00000049 | No | Conditions are not present in ref | No, remove | FALSE | FALSE | FALSE | FALSE | FALSE | FALSE | FALSE | FALSE | FALSE | TRUE | 9 | 118 | Poly(ethylene glycol) | PEG |  |  | 0.2 | 4 | 0.2 | 4 | Water, Methanol (near crit) | S, N | 10, 90 | wt | [17 empty] | DB- I do not see this LCCC in ref 118.
P00000050 | No | Conditions are not present in ref | No, remove | FALSE | FALSE | FALSE | FALSE | FALSE | FALSE | FALSE | FALSE | FALSE | TRUE | 9 | 118 | Poly(ethylene glycol) | PEG |  |  | 0.2 | 4 | 0.2 | 4 | Water, Methanol (near crit) | S, N | 20, 80 | wt | [17 empty] | DB- I believe this entry to be the Lichrospher column matching 80/20 ratio, I do not see this in [118].
P00000047 | Yes | Yes | Low | FALSE | TRUE | TRUE | FALSE | TRUE | FALSE | FALSE | FALSE | FALSE | FALSE | 7 | 118 | Poly(ethylene glycol) | PEG | [6 empty] | Methanol, Water | N, S | 80.0,20.0 | wt | Spherisorb ODS2 | PhaseSep | Silica | C18 | Reverse | 5 |  | 25x1 | 1 |  |  | 2 | [6 empty] | Figure 1
P00000267 | No | Yes | Good | FALSE | FALSE | FALSE | FALSE | TRUE | FALSE | FALSE | FALSE | FALSE | FALSE | 9 | 117 | Poly(ethylene glycol) | PEG |  |  | 1 | 4.5 | 1 | 4.5 | Tetrahydrofuran, Hexane |  | 71.0,29.0 | wt | PS/DVB gel | Phenogel | PS/DVB | No Modifications | Reverse | 10 |  | 30x0.78 | 1 | 30 |  | 1 | 20 |  |  | ELSD, RI |  |  | Figure 1 |  | P00005035
P00000266 | No | No, unable to access paper | Unable to access paper | FALSE | FALSE | FALSE | FALSE | TRUE | FALSE | FALSE | TRUE | FALSE | FALSE | 8 | 116 | Poly(ethylene glycol) | PEG |  |  | 1 | 4.5 | 1 | 4.5 | Tetrahydrofuran, Hexane |  | 71.0,29.0 | wt | PS/DVB gel |  | PS/DVB | No Modifications | Reverse | 10 |  | 30x0.78 | 1 | 30 |  | 1 | 20 |  |  | ELSD, DAD |  |  |  |  | P00005035
P00000166 | Yes | Yes | Indirect | TRUE | FALSE | TRUE | FALSE | FALSE | FALSE | FALSE | FALSE | FALSE | TRUE | 6 | 115 | Poly(ethylene glycol) | PEG | [6 empty] | Methanol, Water | S, S | 78.5,21.5 | wt | Nucleosil Si |  | Silica | No Modifications | Normal | 5 | 300 | 25x0.4 | 1 | 45 |  | 0.5 |  |  |  | ELSD |  |  | Figure 4
P00000236 | Yes | No, unable to access paper | Unable to access paper | FALSE | FALSE | TRUE | TRUE | TRUE | TRUE | FALSE | TRUE | FALSE | TRUE | 4 | 114 | Poly(ethylene glycol) | PEG | [6 empty] | Methanol, Water | S, N | 86.0,14.0 | vol | C18 |  | Silica | C18 | Reverse | [10 empty] | ELSD | Separation of PEO-PPO-PEO triblock copolymers. Two-di- mensional separation.
P00000294 | Yes | No, unable to access paper | Unable to access paper | FALSE | FALSE | FALSE | TRUE | TRUE | FALSE | FALSE | TRUE | FALSE | TRUE | 6 | 114 | Poly(ethylene glycol) | PEG |  |  | 0.3 | 7.6 | 0.3 | 7.6 | Water, Acetonitrile | N, S | 54.0,46.0 | vol | Nucleosil C18 |  | Silica | C18 | Reverse |  |  | 6x0.4 | 1 | 25 | [6 empty] | Analysis of alkoxy and aryloxy terminated PEO. Elution order with respect to terminal groups: OH(PEG)<C10H21<C12 H25 <C13H27<C15H31
P00000235 | Yes | Yes | Excellent | FALSE | FALSE | FALSE | TRUE | TRUE | FALSE | FALSE | FALSE | FALSE | TRUE | 7 | 113 | Poly(ethylene glycol) | PEG |  |  | 0.3 | 7.6 | 0.3 | 7.6 | Water, Acetonitrile | N, S | 56.0,44.0 | vol | Nucleosil C18 | Macherey-Nagel | Silica | C18 | Reverse |  |  | 6x0.4 | 1 | 25 | [5 empty] | UV |  |  | Figure 4
P00000052 | No | Yes | Low | FALSE | TRUE | TRUE | TRUE | FALSE | FALSE | FALSE | FALSE | FALSE | FALSE | 7 | 112 | Poly(ethylene glycol) | PEG | [6 empty] | Water, Acetonitrile | N, S | 58.0,42.0 | vol | Nucleosil C18 | Macherey-Nagel | Silica | C18 | Reverse |  | 100 | 25x0.4 | 1 | 25 |  | 1 |  |  |  | RI |  |  | Figure 6 |  | P00005008
P00000051 | Yes | Yes | Low | FALSE | TRUE | TRUE | TRUE | FALSE | FALSE | FALSE | FALSE | FALSE | TRUE | 6 | 112 | Poly(ethylene glycol) | PEG | [6 empty] | Acetonitrile, Water | S, N | 70.0,30.0 | vol | Nucleosil C18 | Macherey-Nagel | Silica | C18 | Reverse |  | 100 | 12.5x0.4 | 1 | 25 |  | 0.5 |  |  |  | RI |  |  | Figure 4
P00000038 | Yes | Yes | Good | FALSE | FALSE | FALSE | TRUE | TRUE | FALSE | FALSE | FALSE | FALSE | TRUE | 7 | 111 | Poly(ethylene glycol) | PEG |  |  | 0.15 | 20 |  |  | Water, Acetonitrile | N, S | 58.0,42.0 | vol | Chrompak RP-18 |  | Silica | C18 | Reverse |  |  | 25x0.46 | 1 | 25 |  | 1 | 20 |  |  |  |  | Solvent Additive: 0.1% 2,6-di-tertbutyl-4-methylphenol | Figure 2
P00000181 | No | Yes | Good | FALSE | FALSE | FALSE | TRUE | TRUE | FALSE | FALSE | FALSE | FALSE | FALSE | 8 | 107 | Poly(ethylene glycol) | PEG |  |  | 0.6 | 20 | 0.6 | 20 | Water, Acetonitrile | N, S | 54.0,46.0 | vol | Nucleosil C18 | Macherey-Nagel | Silica | C18 | Reverse |  |  | 25x0.4 | 1 | [6 empty] | ELSD |  |  | Figure 2 |  | P00005008
P00000046 | No | Yes | Excellent | FALSE | FALSE | FALSE | FALSE | TRUE | FALSE | FALSE | FALSE | FALSE | FALSE | 9 | 95 | Poly(ethylene glycol) | PEG |  |  | 0.2 | 10 | 0.2 | 10 | Water, Acetonitrile | N, S | 57.0,43.0 | vol | Nucleosil C18 | Macherey-Nagel | Silica | C18 | Reverse | 5 |  | 25x0.4 | 1 |  |  | 0.5 | 20 | 10 |  | ELSD, RI |  |  | Figure 1 |  | P00005008
P00000101 | Yes | Yes | Indirect | TRUE | FALSE | FALSE | FALSE | FALSE | FALSE | FALSE | FALSE | FALSE | TRUE | 7 | 68 | Poly(ethylene glycol) | PEG |  |  | 0.5 | 17.5 |  |  | Water, Acetonitrile | A, D | 63.3,36.7 | wt | Nucleosil C18 |  | Silica | C18 | Reverse | 7 | 300 | 12.5x0.4 | 1 | 25 |  | 1 | 20 | 0.5 |  | RI |  |  | Table 3
P00000102 | Yes | Yes | Indirect | TRUE | FALSE | TRUE | FALSE | FALSE | FALSE | FALSE | FALSE | FALSE | TRUE | 6 | 68 | Poly(ethylene glycol) | PEG | [6 empty] | Water, Acetonitrile | A, D | 71.9,28.1 | wt | Nucleosil CN |  | Silica | CN | Normal | 7 | 300 | 12.5x0.4 | 1 | 25 |  | 1 | 20 | 0.5 |  | RI, UV |  |  | Table 3
P00000103 | Yes | Yes | Indirect | TRUE | FALSE | FALSE | FALSE | FALSE | FALSE | FALSE | FALSE | FALSE | TRUE | 7 | 68 | Poly(ethylene glycol) | PEG |  |  | 0.5 | 17.5 |  |  | Water, Acetonitrile | A, D | 68.2,31.8 | wt | Nucleosil NH2 |  | Silica | NH2 | Normal | 7 | 300 | 12.5x0.4 | 1 | 25 |  | 1 | 20 | 0.5 |  | RI, UV |  |  | Table 3
P00000104 | Yes | Yes | Indirect | TRUE | FALSE | FALSE | FALSE | FALSE | FALSE | FALSE | FALSE | FALSE | TRUE | 7 | 68 | Poly(ethylene glycol) | PEG |  |  | 0.5 | 17.5 |  |  | Methanol, Water | A, D | 86.0,14.0 | wt | Nucleosil NH2 |  | Silica | NH2 | Normal | 7 | 300 | 12.5x0.4 | 1 | 25 |  | 1 | 20 | 0.5 |  | RI, UV |  |  | Table 3
P00000105 | Yes | Yes | Indirect | TRUE | FALSE | TRUE | FALSE | FALSE | FALSE | FALSE | FALSE | FALSE | TRUE | 6 | 68 | Poly(ethylene glycol) | PEG | [6 empty] | Methanol, Water | D, A | 85.0,15.0 | wt | Nucleosil C18 |  | Silica | C18 | Reverse | 7 | 300 | 12.5x0.4 | 1 | 25 |  | 1 | 20 | 0.5 |  | RI, UV |  |  | Table 3
P00000106 | Yes | Yes | Indirect | TRUE | FALSE | TRUE | FALSE | FALSE | FALSE | FALSE | FALSE | FALSE | TRUE | 6 | 68 | Poly(ethylene glycol) | PEG | [6 empty] | Methanol, Water | A, D | 85.0,15.0 | wt | Nucleosil CN |  | Silica | CN | Normal | 7 | 300 | 12.5x0.4 | 1 | 25 |  | 1 | 20 | 0.5 |  | RI, UV |  |  | Table 3
P00000107 | Yes | Yes | Indirect | TRUE | FALSE | FALSE | FALSE | FALSE | FALSE | FALSE | FALSE | FALSE | TRUE | 7 | 68 | Poly(ethylene glycol) | PEG |  |  | 0.5 | 17.5 |  |  | Water, Dimethoxyethane | A, D | 78.5,21.5 | wt | Nucleosil CN |  | Silica | CN | Normal | 7 | 300 | 12.5x0.4 | 1 | 25 |  | 1 | 20 | 0.5 |  | RI, UV |  |  | Table 3
P00000108 | Yes | Yes | Indirect | TRUE | FALSE | TRUE | FALSE | FALSE | FALSE | FALSE | FALSE | FALSE | TRUE | 6 | 68 | Poly(ethylene glycol) | PEG | [6 empty] | Water, Dimethoxyethane | A, D | 81.5,18.5 | wt | Nucleosil NH2 |  | Silica | NH2 | Normal | 7 | 300 | 12.5x0.4 | 1 | 25 |  | 1 | 20 | 0.5 |  | RI, UV |  |  | Table 3
P00000074 | No | Yes | Good | FALSE | FALSE | FALSE | FALSE | FALSE | FALSE | FALSE | FALSE | FALSE | TRUE | 9 | 3 | Poly(ethylene glycol) | PEG |  |  | 0.3 | 0.6 | 0.3 | 0.6 | Pyridine, Chloroform | N, S | 58.33,41.67 | vol | TLC KSK Si |  |  | No Mod | Normal | [10 empty] | TLC