## extracted_data
Paper | DOI | Publication Year | Corresponding Author | Email | Physical Address | Sample ID | Polymer Backbone | Analyte Polymer | Critical Component | Architecture | Critical Condition Basis | Column Name | Stationary Phase Chemistry | Column Mode | Pore Size | Column Dimensions | Mobile Phase Solvents | Mobile Phase Ratio | Mobile Phase Ratio Units | Aqueous pH | Aqueous Salt Added | Aqueous Salt Type | Aqueous Salt Concentration | Temperature (C) | Flow Rate | Detector | Molar Mass Info | Measured Value Type | Measured Value | Reached LCCC | Interaction Parameter (c) | c Meaning | Valid? | Evidence | Notes | Source Chunk (pages) | Flag | Flag Detail
[223] Hiller2011_paper1.pdf | 10.1021/ma102750s | 2011 | Wolf Hiller | wolf.hiller@tu-dortmund.de | Faculty of Chemistry, TU Dortmund, Otto-Hahn-Str. 6, 44227 Dortmund, Germany | C1 | 1,4-PI (polyisoprene, predominantly 1,4-addition) | polyisoprene (1,4-PI) | 1,4-isoprene repeat unit | All samples tested are linear homopolymers/copolymers. Five 1,4-PI samples (samples 1-5, Mp 1.0-47.5 kg/mol, ~94 mol% 1,4-isoprene units, ~6 mol% 3,4-isoprene units) all coelute at the same retention time at this recipe, demonstrating molar-mass independence. | Authors show in Figure 1 that at butanone/cyclohexane 92/8 vol% and 29°C, all five 1,4-PI samples of different molar masses elute at the same retention time, explicitly identifying this as near-critical (LCCC) conditions for 1,4-PI. | Nucleosil C18 (100-5, 300-5, 1000-7) | C18 (octadecyl-bonded silica) | Reversed phase | 100 Å, 300 Å, 1000 Å (three columns in series) | 250 x 4.6 mm i.d. each (three columns) | butanone (methyl ethyl ketone) and cyclohexane | 92/8 | v/v |  | False |  |  | 29 | 0.5 mL/min | NMR (1H, on-flow, DRX-500, 500 MHz) | Samples 1-5: Mp = 1.0, 4.5, 9.9, 21.6, 47.5 kg/mol (nominal, from supplier SEC); ~94 mol% 1,4-PI, ~6 mol% 3,4-PI | retention time (min), qualitative coelution | All 1,4-PI samples coelute at the same retention time (~15 min, from Figure 2 blue dotted line); molar-mass independent elution | Yes | 0 | At 92/8 butanone/cyclohexane and 29°C, all 1,4-PI samples regardless of molar mass elute at the same retention volume, satisfying the LCCC criterion for the 1,4-PI backbone. Authors explicitly label this the critical/LCCC condition. | Yes | Figure 1 and text show all 1,4-PI samples coelute at 92/8 butanone/cyclohexane, 29°C, independent of molar mass. | Authors call these 'near-critical conditions' because samples are not pure 1,4-PI but ~94/6 mol% 1,4-PI/3,4-PI; strictly a single critical point cannot exist for all compositions. UV detector used for HPLC system; NMR used as primary detector for LCCC-NMR runs. | pages 1-8 | OK
[223] Hiller2011_paper1.pdf | 10.1021/ma102750s | 2011 | Wolf Hiller | wolf.hiller@tu-dortmund.de | Faculty of Chemistry, TU Dortmund, Otto-Hahn-Str. 6, 44227 Dortmund, Germany | C2 | 1,4-PI (polyisoprene, predominantly 1,4-addition) | polyisoprene (1,4-PI) | 1,4-isoprene repeat unit | Same five linear 1,4-PI samples as C1. At this mobile phase composition (more cyclohexane, >8 vol%), elution shifts to SEC mode (retention decreases with increasing molar mass). | Figure 1 shows that at 70/30 butanone/cyclohexane, 1,4-PI samples display SEC behavior (retention time decreases with increasing molar mass), contrasting with the critical composition. | Nucleosil C18 (100-5, 300-5, 1000-7) | C18 (octadecyl-bonded silica) | Reversed phase | 100 Å, 300 Å, 1000 Å (three columns in series) | 250 x 4.6 mm i.d. each (three columns) | butanone (methyl ethyl ketone) and cyclohexane | 70/30 | v/v |  | False |  |  | 29 | 0.5 mL/min | NMR (1H, on-flow, DRX-500, 500 MHz) | Samples 1-5: Mp = 1.0, 4.5, 9.9, 21.6, 47.5 kg/mol (nominal, supplier) | retention time (min), qualitative molar-mass dependence | Retention time decreases with increasing molar mass (SEC behavior, read from Figure 1) | No | <0 | Higher cyclohexane content (30 vol%) than the critical point pushes the system into SEC mode for 1,4-PI: retention decreases with increasing molar mass, indicating exclusion dominates over adsorption. | Yes | Figure 1 shows 70/30 butanone/cyclohexane gives SEC-mode elution for 1,4-PI (retention decreases with Mn). | Temperature assumed to be 29°C (same experimental setup as C1; paper states all LCCC experiments at 29°C). Data read from Figure 1 critical diagram. | pages 1-8 | OK
[223] Hiller2011_paper1.pdf | 10.1021/ma102750s | 2011 | Wolf Hiller | wolf.hiller@tu-dortmund.de | Faculty of Chemistry, TU Dortmund, Otto-Hahn-Str. 6, 44227 Dortmund, Germany | C3 | 1,4-PI (polyisoprene, predominantly 1,4-addition) | polyisoprene (1,4-PI) | 1,4-isoprene repeat unit | Same five linear 1,4-PI samples as C1. At this mobile phase composition (less cyclohexane, <8 vol%), elution shifts to LAC mode (retention increases with increasing molar mass). | Figure 1 shows that at 97/3 butanone/cyclohexane, 1,4-PI samples display LAC behavior (retention time increases with increasing molar mass), contrasting with the critical composition. | Nucleosil C18 (100-5, 300-5, 1000-7) | C18 (octadecyl-bonded silica) | Reversed phase | 100 Å, 300 Å, 1000 Å (three columns in series) | 250 x 4.6 mm i.d. each (three columns) | butanone (methyl ethyl ketone) and cyclohexane | 97/3 | v/v |  | False |  |  | 29 | 0.5 mL/min | NMR (1H, on-flow, DRX-500, 500 MHz) | Samples 1-5: Mp = 1.0, 4.5, 9.9, 21.6, 47.5 kg/mol (nominal, supplier) | retention time (min), qualitative molar-mass dependence | Retention time increases with increasing molar mass (LAC behavior, read from Figure 1) | No | >0 | Lower cyclohexane content (3 vol%) than the critical point pushes the system into LAC mode for 1,4-PI: retention increases with increasing molar mass, indicating adsorption dominates. | Yes | Figure 1 shows 97/3 butanone/cyclohexane gives LAC-mode elution for 1,4-PI (retention increases with Mn). | Temperature assumed to be 29°C (same setup). Data read from Figure 1 critical diagram. | pages 1-8 | OK
[223] Hiller2011_paper1.pdf | 10.1021/ma102750s | 2011 | Wolf Hiller | wolf.hiller@tu-dortmund.de | Faculty of Chemistry, TU Dortmund, Otto-Hahn-Str. 6, 44227 Dortmund, Germany | C4 | 3,4-PI (polyisoprene, predominantly 3,4-addition) | polyisoprene (3,4-PI, random terpolymer of 1,2-, 1,4-, 3,4-isoprene) | 3,4-isoprene repeat unit (behavior under 1,4-PI critical conditions) | Five linear 3,4-PI samples (samples 6-10, Mp 1.1-79.2 kg/mol) tested under the LCCC conditions established for 1,4-PI. These samples are random terpolymers containing ~25-35 mol% 1,2-PI, ~11-16 mol% 1,4-PI, ~50-65 mol% 3,4-PI. All elute at shorter retention times than 1,4-PI and show decreasing retention with increasing molar mass (SEC mode). | At the critical conditions of 1,4-PI (92/8 butanone/cyclohexane, 29°C), 3,4-PI samples elute in SEC mode: retention time decreases with increasing molar mass, as shown in Figures 2, 4, 5, and 6. | Nucleosil C18 (100-5, 300-5, 1000-7) | C18 (octadecyl-bonded silica) | Reversed phase | 100 Å, 300 Å, 1000 Å (three columns in series) | 250 x 4.6 mm i.d. each (three columns) | butanone (methyl ethyl ketone) and cyclohexane | 92/8 | v/v |  | False |  |  | 29 | 0.5 mL/min | NMR (1H, on-flow, DRX-500, 500 MHz) | Samples 6-10: Mp = 1.1, 8.5, 34.8, 43.7, 79.2 kg/mol (nominal, supplier); Mn from SEC: 0.97, 9.1, 33.0, 41.7, 72.8 kg/mol | retention time (min), qualitative molar-mass dependence; SEC calibration curve constructed (Figure 7) | Retention time decreases with increasing molar mass (SEC mode); maxima at approximately 15, 14, 13, 12-13 min for increasing molar masses (read from Figure 6) | No | <0 | Under the 1,4-PI critical conditions (92/8 v/v), 3,4-PI elutes in SEC mode: retention decreases with molar mass. The 3,4-PI backbone is below its own critical point at this recipe, with exclusion dominant. Note: some tailing is observed possibly due to weak adsorption of the 1,4-isoprene minority units present in these samples. | Yes | Figures 2, 5b, 6 show 3,4-PI elutes earlier with larger molar mass under 1,4-PI critical conditions, consistent with SEC mode. | This condition is the companion non-critical (SEC) mode for 3,4-PI deliberately used to enable molar mass calibration of 3,4-PI under the 1,4-PI LCCC recipe. The recipe is identical to C1 -- this is the same mobile phase but a different backbone. Some tailing is observed in 3,4-PI chromatograms under LCCC conditions, attributed to weak adsorption of minor 1,4-isoprene units in the 3,4-PI samples. | pages 1-8 | OK

## Extraction Log
Extraction Log -- 10.1021/ma102750s
Source PDF: input_pdfs/[223] Hiller2011_paper1.pdf
Model: claude-sonnet-4-6
Chunks processed: 1 (pages 1-8)
Total condition rows extracted: 4
Rows flagged as duplicates: 0
Rows flagged as contradictions (same condition, disagreeing outcome -- needs manual review): 0
Hard deduplication applied: False
Column meanings, extraction conventions, and classification logic are
documented in polycrit_extractor/schema.py and prompts.py in the source
package this file was generated with.