## extracted_data
Paper | DOI | Publication Year | Corresponding Author | Email | Physical Address | Sample ID | Polymer Backbone | Analyte Polymer | Critical Component | Architecture | Critical Condition Basis | Column Name | Stationary Phase Chemistry | Column Mode | Pore Size | Column Dimensions | Mobile Phase Solvents | Mobile Phase Ratio | Mobile Phase Ratio Units | Aqueous pH | Aqueous Salt Added | Aqueous Salt Type | Aqueous Salt Concentration | Temperature (C) | Flow Rate | Detector | Molar Mass Info | Measured Value Type | Measured Value | Reached LCCC | Interaction Parameter (c) | c Meaning | Valid? | Evidence | Notes | Source Chunk (pages) | Flag | Flag Detail
[403] Radke2005.pdf | 10.1016/j.polymer.2005.05.028 | 2005 | Wolfgang Radke; Tadeusz Biela | wradke@dki.tu-darmstadt.de; tadek@bilbo.cbmm.lodz.pl | Deutsches Kunststoff-Institut (German Institute for Polymers), Schlossgartenstr. 6, 64289 Darmstadt, Germany; Department of Polymer Chemistry, Center of Molecular and Macromolecular Studies, Polish Academy of Sciences, Sienkiewicza 112, PL-90-363 Lodz, Poland | PLA_dioxane_hexane_57p1_42p9_50C | PLA | poly(lactide) | PLA repeat unit | Critical point established using linear PLAs (series W, Mn 4800-26000 g/mol by SEC-MALLS). The same fixed recipe was then applied to four series of star-shaped PLAs (series A, B, C, D) with 1-6 arms, with protected (benzyl) or deprotected (OH) core functionalities. Star architectures show increasing retention with arm number/OH-group count relative to the linear critical baseline; some stars (C1, D1) show irreversible adsorption. The backbone repeat unit remains chromatographically invisible (critical) while functional groups and architecture drive off-critical retention for star variants. | Linear PLAs spanning Mn 4800-26000 g/mol all elute at the same volume (Fig. 1), confirming molar-mass-independent elution at 57.1/42.9 dioxane/n-hexane, 50 C; authors explicitly call this the critical condition for linear PLAs. | Nucleosil 100 + Nucleosil 300 (connected in series) | bare silica | normal phase | 100 Å and 300 Å | 0.46x20 cm (100 Å) and 0.46x25 cm (300 Å) | 1,4-dioxane / n-hexane | 57.1 / 42.9 | v/v (implied, mixed from pure solvents) |  | False |  |  | 50 | 0.5 ml/min | ELSD (ELS 1000, Polymer Labs); UV (Agilent G1314A) | Linear series W: Mn(SEC-MALLS) 4800-26000 g/mol, Mw/Mn 1.38-1.75. Star series A-D: Mn(theor) 3250-18000, Mn(SEC-MALLS) 4300-15800 g/mol, Mw/Mn 1.02-1.25. | elution volume (ml) | Linear series W: 4.740, 4.680, 4.670, 4.673 ml (all near-identical, molar-mass-independent). Star series A (1-6 arm, protected core): 4.69, 5.07, 5.49, 6.01, 6.82, 7.42 ml. Star series B (1-6 arm, protected core, constant total Mn): 4.60, 4.98, 5.43, 6.00, 6.86, 7.49 ml. Star series C (1-6 arm, deprotected core, constant arm Mn): irreversible adsorption (C1), 13.03, 8.67, 6.88, 7.20, 7.42 ml. Star series D (1-6 arm, deprotected core, constant total Mn): irreversible adsorption (D1), 12.53, 8.29, 6.88, 7.22, 7.49 ml. | Yes | 0 | For the PLA backbone at this recipe, linear PLAs elute independently of molar mass (c=0). Star architectures deviate due to functional OH-groups interacting with the stationary phase (c>0 effect from end/core groups), but the backbone repeat unit itself is at its critical point. Architecture-driven retention shifts are layered on top of the critical backbone condition. | Yes | All four linear PLA standards (Mn 4800-26000) elute at essentially identical volume (~4.67-4.74 ml) at 57.1/42.9 dioxane/hexane, 50 C. | Stars with protected cores (series A, B) show monotonically increasing elution volume with arm number due to increasing OH end-group count. Stars with deprotected cores (series C, D) show a non-monotonic pattern with a minimum near 4 arms. C1 and D1 (one-arm stars with 5 free primary core-OH groups) show irreversible adsorption. One defective 4-arm core-deprotected sample (eluting at 6.26 ml instead of ~6.8 ml) was removed from regular analysis per the authors. The paper notes small solvent composition variations cause strong retention changes, confirming the sharpness of the critical point. | pages 1-10 | OK

## Extraction Log
Extraction Log -- 10.1016/j.polymer.2005.05.028
Source PDF: input_pdfs/[403] Radke2005.pdf
Model: claude-sonnet-4-6
Chunks processed: 1 (pages 1-10)
Total condition rows extracted: 1
Rows flagged as duplicates: 0
Rows flagged as contradictions (same condition, disagreeing outcome -- needs manual review): 0
Hard deduplication applied: False
Column meanings, extraction conventions, and classification logic are
documented in polycrit_extractor/schema.py and prompts.py in the source
package this file was generated with.